## A-1
sample | Al27 | S33 | Sc45 | Ti49 | V51 | Cr53 | Mn55 | Fe57 | Co59 | Ni60 | Cu65 | Zn67 | Ge72 | As75 | Se77 | Sr87 | Mo95 | Ag107 | Cd113 | In115 | Sn117 | Sb121 | Cs133 | Re185 | Os189 | Au197 | Hg202 | Tl205 | Pb207 | Pb208 | Bi209 | Th232 | U238 | Deposits | MLP+Data | RF+Data | SVM+Data | MLP+Data BS | MLP+Data ST
23210-1 | <-NaN | 700519.31 | <-NaN | <0.00 | 2.88 | 54.81 | 12.38 | 464831.94 | 248.14 | 1122.06 | 100.54 | <13.80 | 4.69 | 7132.34 | <9.31 | <0.00 | <0.175 | 0.827 | <0.219 | <0.0243 | 0.83 | 29 | <-NaN | <-NaN | <-NaN | 5.36 | <0.63 | 0.071 | 53.31 | 51.48 | 2.81 | <0.00 | <-NaN | HunagGou | Metamorphic | Metamorphic | Metamorphic | Metamorphic | Metamorphic
23210-2 | <-NaN | 625716.06 | <-NaN | <0.00 | <0.233 | <4.21 | 5.79 | 464831.97 | 306.01 | 1366.86 | 10.25 | <11.37 | 5.29 | 222.3 | 10.44 | <0.00 | <0.199 | 0.184 | <0.183 | 0.0253 | <0.49 | 2.81 | <-NaN | <-NaN | <-NaN | 0.0149 | <0.60 | <0.0256 | 32.59 | 30.63 | 0.351 | <0.00 | <-NaN | HunagGou | Metamorphic | Metamorphic | Metamorphic | Sedimentary | Metamorphic
23210-3 | <-NaN | 692879.13 | <-NaN | <0.00 | <0.110 | 3.77 | 7.49 | 464831.97 | 466.24 | 1287.34 | 715.32 | <6.15 | 5.48 | 16201.61 | <4.89 | <0.00 | <0.085 | 1.3 | <0.099 | 0.015 | <0.27 | 69.36 | <-NaN | <-NaN | <-NaN | 32.4 | <0.28 | 0.0201 | 148.09 | 142.54 | 2.84 | <0.00 | <-NaN | HunagGou | Metamorphic | Metamorphic | Metamorphic | Metamorphic | Metamorphic
23210-4 | <-NaN | 682558.13 | <-NaN | <0.00 | <0.134 | 2.75 | 5.13 | 464831.97 | 771.83 | 1070.92 | 1.45 | <7.16 | 4.97 | 467.62 | <5.67 | <0.00 | <0.108 | 0.086 | <0.109 | <0.0133 | <0.31 | 1.823 | <-NaN | <-NaN | <-NaN | 0.294 | <0.33 | <0.0096 | 10.42 | 10.6 | 0.159 | <0.00 | <-NaN | HunagGou | Metamorphic | Metamorphic | Metamorphic | Magmatic | Metamorphic
23210-5 | <-NaN | 663850.94 | <-NaN | <0.00 | <0.259 | <4.68 | 6.27 | 464831.97 | 4.29 | 303.75 | <2.35 | <14.11 | 5.61 | 271.04 | <10.02 | <0.00 | <0.199 | <0.082 | <0.212 | <0.0201 | <0.51 | 0.284 | <-NaN | <-NaN | <-NaN | 0.0321 | <0.57 | <0.0229 | 0.614 | 0.62 | 0.025 | <0.00 | <-NaN | HunagGou | Metamorphic | Metamorphic | Metamorphic | Metamorphic | Metamorphic
23210-6 | <-NaN | 644942.25 | <-NaN | <0.00 | 0.322 | 7.58 | 5.88 | 464831.94 | 3.77 | 22 | 43.38 | <6.83 | 6.13 | 662.82 | <5.43 | <0.00 | <0.083 | 0.887 | 0.124 | <0.0137 | <0.31 | 18.28 | <-NaN | <-NaN | <-NaN | 0.451 | <0.29 | <0.0119 | 16.25 | 15.37 | 0.432 | <0.00 | <-NaN | HunagGou | Metamorphic | Sedimentary | Sedimentary | Metamorphic | Metamorphic
23210-7 | <-NaN | 652329.44 | <-NaN | <0.00 | <0.165 | <3.20 | 7.33 | 464831.97 | 16.07 | 281.6 | 2.09 | 10.91 | 6.82 | 2746.7 | 18.67 | <0.00 | <0.137 | <0.054 | <0.155 | <0.0160 | <0.36 | 0.25 | <-NaN | <-NaN | <-NaN | 0.67 | <0.43 | <0.0127 | 0.453 | 0.627 | 0.0109 | <0.00 | <-NaN | HunagGou | Metamorphic | Metamorphic | Metamorphic | Metamorphic | Metamorphic
23210-8 | <-NaN | 667901.63 | <-NaN | <0.00 | 0.323 | <3.12 | 5.27 | 464831.97 | 921.1 | 3538.15 | 53.48 | <8.11 | 6.48 | 6078.04 | 16.08 | <0.00 | <0.129 | 0.776 | <0.150 | <0.0155 | <0.37 | 25.42 | <-NaN | <-NaN | <-NaN | 9.57 | <0.39 | <0.0087 | 36.85 | 36.67 | 0.836 | <0.00 | <-NaN | HunagGou | Metamorphic | Sedimentary | Metamorphic | Metamorphic | Metamorphic
23210-9 | <-NaN | 674171.13 | <-NaN | <0.00 | <0.215 | 4.79 | 7.95 | 464831.94 | 5478.68 | 13227.97 | 69.27 | <11.34 | 6.52 | 8534.34 | 14.63 | <0.00 | <0.177 | 1.36 | <0.213 | <0.0222 | <0.52 | 37.12 | <-NaN | <-NaN | <-NaN | 2.36 | 0.56 | <0.0145 | 61.98 | 59.49 | 1.4 | <0.00 | <-NaN | HunagGou | Metamorphic | Sedimentary | Sedimentary | Metamorphic | Metamorphic
23210-10 | <-NaN | 701162.19 | <-NaN | <0.00 | <0.192 | <4.18 | 6.76 | 464831.94 | 291.37 | 1564.74 | 10.68 | <11.20 | 4.64 | 10302.41 | 12.18 | <0.00 | 0.202 | 0.238 | 0.194 | <0.0174 | 0.53 | 2.01 | <-NaN | <-NaN | <-NaN | 1.31 | 0.83 | <0.0186 | 4.91 | 4.78 | 1.72 | <0.00 | <-NaN | HunagGou | Metamorphic | Metamorphic | Metamorphic | Metamorphic | Metamorphic
1602B3-1 | <-NaN | 580800.06 | <0.00 | <0.00 | 0.763 | 7.54 | 23.06 | 464831.97 | 1599.17 | 252.62 | <2.30 | <8.74 | 5.84 | 40.19 | 36.52 | <0.00 | <0.047 | 0.132 | <0.179 | <0.0198 | <0.47 | 0.195 | <-NaN | <-NaN | <-NaN | <0.00 | <0.231 | <0.0216 | 17.4 | 16.26 | 13.55 | <-NaN | <0.00 | HunagGou | Metamorphic | Metamorphic | Metamorphic | Metamorphic | Metamorphic
1602B3-2 | <-NaN | 586113.38 | <0.00 | <0.00 | 0.315 | 15.88 | 11.43 | 464832 | 39.19 | 28.39 | 2.03 | <6.92 | 4.98 | 34.95 | 41.44 | <0.00 | 0.092 | <0.038 | <0.167 | <0.0150 | <0.40 | <0.045 | <-NaN | <-NaN | <-NaN | <0.00 | <0.221 | <0.0105 | 5.66 | 5.45 | 5.86 | <-NaN | <0.00 | HunagGou | Metamorphic | Metamorphic | Metamorphic | Metamorphic | Metamorphic
1602B3-3 | <-NaN | 551345.25 | <0.00 | <0.00 | <0.170 | 5.99 | 9.57 | 464832 | 3.33 | 9.29 | 2.5 | <6.52 | 3.28 | 35.18 | 39.24 | <0.00 | <0.036 | 0.104 | <0.148 | <0.0149 | <0.33 | 0.084 | <-NaN | <-NaN | <-NaN | <0.00 | <0.175 | 0.0073 | 15.82 | 14.99 | 8.06 | <-NaN | <0.00 | HunagGou | Metamorphic | Magmatic | Metamorphic | Metamorphic | Magmatic
1602B3-4 | <-NaN | 601825.63 | <0.00 | <0.00 | <0.165 | 3.01 | 25.29 | 464832 | <0.83 | 126.95 | 3.35 | <6.63 | 3.74 | 1193.25 | 25.26 | <0.00 | <0.060 | 0.048 | <0.103 | <0.0112 | <0.29 | 0.61 | <-NaN | <-NaN | <-NaN | <0.00 | <0.179 | <0.0118 | 3.61 | 3.5 | 2.57 | <-NaN | <0.00 | HunagGou | Metamorphic | Metamorphic | Metamorphic | Magmatic | Metamorphic
1602B3-5 | <-NaN | 672682.88 | <0.00 | <0.00 | 0.293 | 6.23 | 10.76 | 464832 | 43.77 | 33.77 | 1.84 | <10.85 | 5.02 | 44.28 | 57.06 | <0.00 | <0.106 | 0.125 | <0.141 | 0.0191 | <0.49 | 0.044 | <-NaN | <-NaN | <-NaN | <0.00 | <0.277 | 0.0108 | 17.07 | 17.09 | 7.17 | <-NaN | <0.00 | HunagGou | Metamorphic | Metamorphic | Metamorphic | Metamorphic | Metamorphic
1602B3-6 | <-NaN | 638756.94 | <0.00 | <0.00 | 0.805 | 4.42 | 54.4 | 464832 | 2888.34 | 87.07 | 9.31 | 12.34 | 5.55 | 1143.41 | 26.59 | <0.00 | <0.056 | 0.162 | <0.00 | <0.0230 | <0.41 | 3.25 | <-NaN | <-NaN | <-NaN | <0.00 | 0.28 | 0.0087 | 30.48 | 29.61 | 4.37 | <-NaN | <0.00 | HunagGou | Metamorphic | Metamorphic | Metamorphic | Sedimentary | Metamorphic
1602B3-7 | <-NaN | 636128.31 | <0.00 | <0.00 | 0.34 | 16.71 | 13.22 | 464832 | 3.74 | 13.21 | 2.96 | <9.93 | 4.03 | 36.25 | 42.95 | <0.00 | <0.089 | 0.05 | <0.244 | <0.0223 | 0.61 | 0.073 | <-NaN | <-NaN | <-NaN | <0.00 | <0.31 | <0.0098 | 8.8 | 8.42 | 7.98 | <-NaN | <0.00 | HunagGou | Metamorphic | Magmatic | Metamorphic | Metamorphic | Metamorphic
1602B3-8 | <-NaN | 598702.81 | <0.00 | <0.00 | <0.175 | <3.21 | 8.09 | 464832 | 4.93 | 16.36 | 1.78 | <7.09 | 4.34 | 53.66 | 49.29 | <0.00 | <0.058 | <0.031 | <0.112 | <0.0118 | <0.38 | <0.039 | <-NaN | <-NaN | <-NaN | <0.00 | 0.346 | <0.0147 | 0.12 | 0.11 | 0.0765 | <-NaN | <0.00 | HunagGou | Metamorphic | Metamorphic | Metamorphic | Metamorphic | Metamorphic
2102-1 | <-NaN | 635261 | <0.00 | <0.00 | <0.280 | <5.30 | 8.47 | 464832 | 41.52 | 24.7 | 16.58 | <14.17 | 5.95 | 121.86 | <12.57 | <0.00 | <0.123 | 1.032 | <0.37 | 0.0181 | <0.64 | 1.61 | <-NaN | <-NaN | <-NaN | 0.284 | <0.37 | <0.0187 | 67.6 | 58.16 | 13.47 | <-NaN | <0.00 | HunagGou | Metamorphic | Metamorphic | Magmatic | Metamorphic | Metamorphic
2102-2 | <-NaN | 622016.13 | <0.00 | <0.00 | <0.128 | 4.7 | 7.71 | 464832 | <0.75 | <3.56 | <1.07 | <5.54 | 4.33 | 274.31 | 12.53 | <0.00 | <0.058 | <0.026 | <0.079 | 0.0068 | <0.27 | <0.0233 | <-NaN | <-NaN | <-NaN | 0.0146 | 0.487 | <0.0045 | 0.0176 | 0.0095 | 0.00145 | <-NaN | <0.00 | HunagGou | Metamorphic | Metamorphic | Metamorphic | Metamorphic | Metamorphic
2102-3 | <-NaN | 621518 | <0.00 | <0.00 | <0.228 | <4.30 | 10.54 | 464832 | 63.26 | 29.33 | <1.67 | <8.75 | 5.86 | 61.29 | <10.56 | <0.00 | <0.072 | 0.032 | <0.243 | 0.0316 | <0.46 | 0.143 | <-NaN | <-NaN | <-NaN | 0.0039 | <0.267 | <0.0151 | 0.474 | 0.178 | 0.0454 | <-NaN | <0.00 | HunagGou | Metamorphic | Metamorphic | Metamorphic | Metamorphic | Metamorphic
2102-4 | <-NaN | 700086.94 | <0.00 | <0.00 | <0.240 | <4.54 | 12.56 | 464831.97 | 353.98 | 267.09 | <1.90 | <10.70 | 6.53 | 96.77 | <11.43 | <0.00 | <0.089 | 0.416 | <0.144 | 0.0164 | <0.50 | 0.163 | <-NaN | <-NaN | <-NaN | 0.033 | 0.47 | <0.0116 | 1.64 | 1.69 | 6.27 | <-NaN | <0.00 | HunagGou | Metamorphic | Metamorphic | Metamorphic | Metamorphic | Metamorphic
2102-5 | <-NaN | 620865.75 | <0.00 | <0.00 | <0.214 | 4.33 | 63.18 | 464832 | 35.13 | 27.81 | <1.68 | <9.93 | 4.02 | 99.43 | <9.19 | <0.00 | <0.064 | <0.055 | <0.133 | <0.0153 | <0.40 | 0.249 | <-NaN | <-NaN | <-NaN | <0.0164 | <0.29 | <0.0131 | 1.229 | 1.131 | 0.0645 | <-NaN | <0.00 | HunagGou | Metamorphic | Metamorphic | Metamorphic | Metamorphic | Metamorphic
2102-6 | <-NaN | 617261.38 | <0.00 | <0.00 | <0.202 | <3.87 | 9.67 | 464832 | 51.97 | 34.41 | 13.66 | <9.25 | 5.13 | 37.33 | <9.16 | <0.00 | 0.151 | 0.963 | <0.175 | <0.0142 | <0.43 | 0.71 | <-NaN | <-NaN | <-NaN | 2.66 | 0.7 | <0.0154 | 0.406 | 0.448 | 2.01 | <-NaN | <0.00 | HunagGou | Metamorphic | Metamorphic | Metamorphic | Metamorphic | Metamorphic
2102-7 | <-NaN | 685407.88 | <0.00 | <0.00 | <0.58 | <10.98 | 4659.78 | 464832 | 72.36 | 88.38 | 12.32 | 38.9 | 7.33 | 94.37 | <23.55 | <0.00 | <0.39 | <0.181 | 0.261 | 0.057 | <1.32 | 4.43 | <-NaN | <-NaN | <-NaN | <0.084 | <0.74 | <0.038 | 19.62 | 18.72 | 1.15 | <-NaN | <0.00 | HunagGou | Sedimentary | Metamorphic | Sedimentary | Metamorphic | Sedimentary
2102-8 | <-NaN | 873138.56 | <0.00 | <0.00 | <0.46 | 8.5 | 3019.32 | 464831.94 | 89.69 | 32.71 | 10.81 | 80.25 | 7.7 | 111.73 | 31.82 | <0.00 | <0.233 | <0.116 | <0.33 | <0.050 | <0.95 | 3.25 | <-NaN | <-NaN | <-NaN | 0.093 | <0.59 | <0.041 | 12.64 | 11.8 | 0.793 | <-NaN | <0.00 | HunagGou | Sedimentary | Sedimentary | Sedimentary | Sedimentary | Sedimentary
27-1 | <-NaN | 620100 | <0.00 | <0.00 | <0.37 | 7.23 | 9.78 | 464831.91 | 44.62 | 557.62 | 10.19 | <22.66 | 3.27 | 36.36 | 47.93 | <0.00 | <0.125 | 0.45 | <0.299 | <0.042 | <0.88 | 0.58 | <-NaN | <-NaN | <-NaN | 0.006 | <0.53 | 0.0177 | 113.96 | 109.91 | 5.66 | <-NaN | <0.00 | JinKeng | Sedimentary | Metamorphic | Metamorphic | Metamorphic | Metamorphic
27-2 | <-NaN | 670903.88 | <0.00 | <0.00 | <0.54 | <10.58 | 238.38 | 464831.97 | 440.84 | 344.87 | 1356.26 | <25.24 | 7.33 | 296.61 | <23.56 | <0.00 | 105.1 | 14.15 | 5.85 | <0.050 | <1.09 | 229.3 | <-NaN | <-NaN | <-NaN | 0.727 | <0.74 | 0.071 | 909.65 | 833.48 | 202.82 | <-NaN | <0.00 | JinKeng | Sedimentary | Sedimentary | Sedimentary | Sedimentary | Metamorphic
27-3 | <-NaN | 699900.81 | <0.00 | <0.00 | 0.41 | <6.51 | 45.28 | 464831.94 | 131.47 | 206.89 | 327.73 | <16.12 | 6.97 | 7995.69 | 32.48 | <0.00 | 708.19 | 6.03 | 2.59 | 0.0364 | <0.73 | 48.42 | <-NaN | <-NaN | <-NaN | 0.269 | <0.47 | 1.047 | 83.87 | 80.01 | 28.8 | <-NaN | <0.00 | JinKeng | Metamorphic | Metamorphic | Metamorphic | Metamorphic | Metamorphic
27-4 | <-NaN | 740959.75 | <0.00 | <0.00 | 2.34 | 217.07 | 31.61 | 464831.94 | 347.79 | 128.64 | 222.08 | <11.87 | 7.23 | 979.43 | <12.12 | <0.00 | 768.71 | 2.93 | 1.42 | <0.0190 | <0.55 | 17.43 | <-NaN | <-NaN | <-NaN | 0.091 | 0.64 | 1.082 | 91.64 | 86.85 | 25.13 | <-NaN | <0.00 | JinKeng | Metamorphic | Sedimentary | Sedimentary | Metamorphic | Metamorphic
27-5 | <-NaN | 750412 | <0.00 | <0.00 | 2.84 | <5.30 | 71.02 | 464831.94 | 471.73 | 275.86 | 468.99 | <12.86 | 6.79 | 1146.27 | <13.34 | <0.00 | 256.83 | 8.02 | 4.29 | <0.0178 | <0.57 | 96.79 | <-NaN | <-NaN | <-NaN | 0.322 | 0.68 | 2.96 | 351.01 | 336.87 | 96.7 | <-NaN | <0.00 | JinKeng | Sedimentary | Sedimentary | Sedimentary | Metamorphic | Metamorphic
27-6 | <-NaN | 793364.63 | <0.00 | <0.00 | 1.3 | 8.96 | 18.11 | 464831.94 | 534.27 | 464.62 | 106.96 | <12.90 | 7.32 | 600.84 | 37.96 | <0.00 | 361.52 | 0.95 | 0.419 | <0.0176 | <0.58 | 6.62 | <-NaN | <-NaN | <-NaN | 0.054 | <0.37 | 0.404 | 73.75 | 71.39 | 12.76 | <-NaN | <0.00 | JinKeng | Sedimentary | Sedimentary | Sedimentary | Sedimentary | Sedimentary
27-7 | <-NaN | 536874.06 | <0.00 | <0.00 | 1.07 | <5.00 | 259.86 | 464831.94 | 1236.03 | 459.46 | 785.78 | <11.68 | 3.22 | 362.6 | 20.45 | <0.00 | 36.78 | 31.97 | 6.32 | 0.0288 | <0.51 | 221.91 | <-NaN | <-NaN | <-NaN | 0.578 | <0.37 | 0.0177 | 6446.12 | 3224.81 | 252.29 | <-NaN | <0.00 | JinKeng | Metamorphic | Sedimentary | Sedimentary | Magmatic | Metamorphic
27-8 | <-NaN | 663694.75 | <0.00 | <0.00 | <0.224 | 6.99 | 8.35 | 464831.94 | 230.84 | 406.1 | 6.87 | <10.89 | 6.55 | 86.79 | 19.91 | <0.00 | 50.79 | <0.062 | <0.179 | <0.0166 | 0.8 | 0.125 | <-NaN | <-NaN | <-NaN | 0.0106 | <0.32 | <0.0142 | 9.34 | 8.65 | 1.45 | <-NaN | <0.00 | JinKeng | Sedimentary | Metamorphic | Metamorphic | Sedimentary | Metamorphic
27-9 | <-NaN | 763537.69 | <0.00 | <0.00 | 1.58 | 9.28 | 21.72 | 464831.97 | 1340.12 | 178.99 | 98.05 | <20.58 | 8.14 | 2408.04 | <21.41 | <0.00 | 457.27 | 0.78 | 0.85 | 0.033 | <0.97 | 3.43 | <-NaN | <-NaN | <-NaN | 0.0424 | <0.62 | 0.505 | 158.69 | 143.49 | 16.95 | <-NaN | <0.00 | JinKeng | Sedimentary | Sedimentary | Metamorphic | Sedimentary | Sedimentary
27-10 | <-NaN | 735966.31 | <0.00 | <0.00 | <0.272 | <5.11 | 14.97 | 464831.94 | 353.12 | 229.05 | 33.59 | <11.94 | 6.49 | 201.55 | 64.06 | <0.00 | 121.17 | 0.5 | <0.195 | <0.0222 | <0.54 | 3.41 | <-NaN | <-NaN | <-NaN | 0.0361 | <0.38 | 0.0747 | 37.89 | 36.59 | 5.76 | <-NaN | <0.00 | JinKeng | Sedimentary | Sedimentary | Metamorphic | Metamorphic | Sedimentary
27-11 | <-NaN | 649840.81 | <0.00 | <0.00 | 0.189 | 4.82 | 9.15 | 464831.91 | 244.82 | 819.08 | <1.62 | <9.01 | 5.57 | 131.25 | 27.07 | <0.00 | <0.081 | <0.049 | 0.186 | <0.0180 | <0.38 | <0.043 | <-NaN | <-NaN | <-NaN | <0.0230 | <0.28 | <0.0118 | 1.058 | 1.2 | 0.09 | <-NaN | <0.00 | JinKeng | Metamorphic | Metamorphic | Metamorphic | Metamorphic | Metamorphic
2101-1 | <-NaN | 403863.03 | <0.00 | <0.00 | <0.73 | <14.25 | <5.19 | 464831.94 | <4.60 | <22.69 | <6.48 | <36.85 | <4.49 | <19.07 | <34.55 | <0.00 | 2.01 | <0.173 | <0.37 | 1.76 | <1.65 | 2199.84 | <-NaN | <-NaN | <-NaN | 1.16 | <1.11 | <0.030 | 25.17 | 25.86 | 1.18 | <-NaN | <0.00 | HunagGou | Metamorphic | Metamorphic | Metamorphic | Metamorphic | Sedimentary
2101-2 | <-NaN | 376243.34 | <0.00 | <0.00 | <0.94 | <16.25 | <5.72 | 464831.97 | 52.42 | 40.64 | <7.26 | <40.37 | <5.03 | <38.61 | <39.04 | <0.00 | <0.50 | <0.186 | <0.45 | 1.8 | <1.55 | 897.19 | <-NaN | <-NaN | <-NaN | 1.13 | <1.34 | <0.050 | 0.383 | <0.35 | 0.12 | <-NaN | <0.00 | HunagGou | Metamorphic | Metamorphic | Metamorphic | Metamorphic | Metamorphic
2101-3 | <-NaN | 398083.38 | <0.00 | <0.00 | <0.80 | 28.04 | <5.02 | 464831.94 | <4.41 | <22.47 | <6.43 | <36.95 | <4.37 | <38.90 | <34.43 | <0.00 | <0.47 | 0.376 | <0.33 | 1.76 | <1.44 | 771.28 | <-NaN | <-NaN | <-NaN | 1.93 | <1.21 | <0.052 | 3.81 | 3.69 | 0.438 | <-NaN | <0.00 | HunagGou | Metamorphic | Metamorphic | Metamorphic | Metamorphic | Metamorphic
2101-4 | <-NaN | 420500.66 | <0.00 | <0.00 | <0.53 | <9.92 | <3.46 | 464831.94 | <2.99 | <15.23 | 9.16 | <25.84 | 5.28 | <27.92 | <23.95 | <0.00 | 0.52 | 0.359 | <0.34 | 1.78 | <0.96 | 1094.62 | <-NaN | <-NaN | <-NaN | 0.439 | 1.06 | <0.0244 | 1.92 | 1.47 | 0.721 | <-NaN | <0.00 | HunagGou | Metamorphic | Metamorphic | Metamorphic | Metamorphic | Metamorphic
2101-5 | <-NaN | 424277.94 | <0.00 | <0.00 | 1.65 | <12.03 | 11.05 | 464831.94 | <3.77 | 31.57 | <5.53 | 28.36 | <3.91 | <38.50 | <30.48 | <0.00 | 2.01 | 0.201 | <0.28 | 1.63 | <1.31 | 2555.73 | <-NaN | <-NaN | <-NaN | 0.337 | <1.00 | <0.044 | 3.44 | 3.02 | 0.514 | <-NaN | <0.00 | HunagGou | Metamorphic | Metamorphic | Metamorphic | Metamorphic | Metamorphic
2101-6 | <-NaN | 383291.53 | <0.00 | <0.00 | 1.41 | <18.24 | <6.50 | 464831.94 | 9.19 | <28.53 | <8.31 | <40.21 | <5.87 | <60.67 | <45.41 | <0.00 | 12.65 | 0.192 | <0.65 | 1.73 | <1.84 | 1447.67 | <-NaN | <-NaN | <-NaN | 0.367 | <1.71 | <0.051 | <0.48 | 1.55 | 1.65 | <-NaN | <0.00 | HunagGou | Metamorphic | Metamorphic | Metamorphic | Metamorphic | Metamorphic
2101-7 | <-NaN | 407701.72 | <0.00 | <0.00 | 7.88 | <13.67 | 5.8 | 464831.94 | 89.01 | 29.98 | <6.00 | <32.61 | <4.54 | <46.91 | <34.90 | <0.00 | 7.09 | 0.373 | 0.28 | 1.66 | <1.39 | 1496.76 | <-NaN | <-NaN | <-NaN | 0.592 | 1.42 | <0.051 | 10.33 | 9.66 | 7.54 | <-NaN | <0.00 | HunagGou | Metamorphic | Metamorphic | Metamorphic | Metamorphic | Metamorphic
2101-8 | <-NaN | 414510.03 | <0.00 | <0.00 | <1.43 | <30.68 | <10.27 | 464831.94 | 296.74 | 62.12 | <11.59 | <69.80 | 9.61 | <101.02 | <71.11 | <0.00 | 19.36 | <0.33 | <1.07 | 1.71 | <2.04 | 1885.12 | <-NaN | <-NaN | <-NaN | 0.328 | <2.34 | <0.118 | <0.37 | 0.193 | 8.17 | <-NaN | <0.00 | HunagGou | Metamorphic | Metamorphic | Metamorphic | Metamorphic | Metamorphic
2101-9 | <-NaN | 408686.44 | <0.00 | <0.00 | <0.75 | <14.43 | 8.46 | 464831.94 | 40.87 | <23.42 | 39.96 | <36.84 | <4.64 | <53.10 | <33.07 | <0.00 | 23.45 | 1.32 | <0.59 | 1.97 | <1.55 | 1636.27 | <-NaN | <-NaN | <-NaN | 0.702 | <1.33 | <0.052 | 25.26 | 25.86 | 12.04 | <-NaN | <0.00 | HunagGou | Metamorphic | Metamorphic | Metamorphic | Metamorphic | Metamorphic
JK4-1 | <-NaN | 642262.94 | <0.00 | <0.00 | <0.249 | <4.48 | 10 | 464831.97 | <1.39 | 9.27 | <1.99 | <11.13 | 5.52 | <17.04 | <10.88 | <0.00 | <0.117 | <0.062 | <0.119 | <0.0165 | <0.48 | <0.064 | <-NaN | <-NaN | <-NaN | 0.0028 | <0.43 | <0.0115 | <0.029 | <0.0240 | 0.0373 | <-NaN | <0.00 | JinKeng | Metamorphic | Metamorphic | Metamorphic | Metamorphic | Metamorphic
JK4-2 | <-NaN | 633842.56 | <0.00 | <0.00 | <0.241 | <4.51 | 9.93 | 464831.94 | 9.76 | 11.62 | 2.23 | <9.88 | 5.46 | 65.16 | 25.11 | <0.00 | <0.089 | 0.169 | 0.061 | <0.0159 | <0.42 | <0.052 | <-NaN | <-NaN | <-NaN | 0.0082 | <0.40 | 0.0072 | 4.16 | 3.68 | 2.67 | <-NaN | <0.00 | JinKeng | Metamorphic | Magmatic | Metamorphic | Metamorphic | Magmatic
JK4-3 | <-NaN | 654251.94 | <0.00 | <0.00 | <0.248 | <4.53 | 12.02 | 464831.97 | 75.57 | 24.7 | <1.92 | <10.53 | 6.51 | 104.08 | 67.13 | <0.00 | <0.137 | <0.053 | <0.125 | <0.0186 | <0.49 | <0.052 | <-NaN | <-NaN | <-NaN | 0.0028 | <0.44 | 0.0098 | 0.108 | 0.106 | 0.0543 | <-NaN | <0.00 | JinKeng | Metamorphic | Metamorphic | Metamorphic | Metamorphic | Metamorphic
JK4-4 | <-NaN | 632317 | <0.00 | <0.00 | <0.44 | <8.04 | 9.77 | 464831.94 | 34.78 | 41.19 | <3.48 | <21.13 | 7.05 | 128.8 | <21.80 | <0.00 | 0.137 | <0.098 | <0.306 | <0.034 | <0.88 | <0.097 | <-NaN | <-NaN | <-NaN | <0.00 | 1.03 | 0.0097 | 0.117 | 0.087 | 0.081 | <-NaN | <0.00 | JinKeng | Metamorphic | Metamorphic | Metamorphic | Metamorphic | Metamorphic
JK4-5 | <-NaN | 697394.5 | <0.00 | <0.00 | <0.169 | 5.53 | 9.22 | 464831.97 | <1.02 | 10.53 | <1.46 | <8.29 | 5.93 | 176.11 | 40.19 | <0.00 | <0.107 | <0.038 | <0.099 | <0.0106 | 0.36 | <0.029 | <-NaN | <-NaN | <-NaN | <0.0138 | 0.41 | <0.0110 | <0.029 | 0.0535 | 0.0201 | <-NaN | <0.00 | JinKeng | Magmatic | Metamorphic | Metamorphic | Metamorphic | Metamorphic
232102-1 | <-NaN | 444841.09 | <-NaN | <0.00 | 4.58 | 9.9 | 1.29 | 464831.91 | 457.18 | 7557.34 | 7.93 | <20.01 | 2.88 | 797.7 | <91.65 | <0.00 | 0.745 | 1.05 | <0.82 | <0.040 | <0.80 | 22.07 | <0.00 | <-NaN | <-NaN | 0.419 | <0.237 | 0.0207 | 74.97 | 74.07 | 1.479 | <-NaN | <-NaN | HunagGou | Sedimentary | Sedimentary | Sedimentary | Sedimentary | Sedimentary
232102-2 | <-NaN | 395516.81 | <-NaN | <0.00 | <0.224 | <3.79 | <0.67 | 464831.88 | 534.45 | 8700.88 | 2.71 | <15.58 | 2.53 | 1179.81 | <71.82 | <0.00 | <0.191 | <0.46 | <0.63 | <0.0193 | 0.49 | 3.34 | <0.00 | <-NaN | <-NaN | 0.274 | <0.157 | <0.032 | 8.61 | 8.45 | 0.33 | <-NaN | <-NaN | HunagGou | Metamorphic | Metamorphic | Metamorphic | Metamorphic | Metamorphic
232102-3 | <-NaN | 538392.69 | <-NaN | <0.00 | 0.234 | <4.22 | 3.9 | 464831.91 | 1596.89 | 1213.68 | 10.27 | 11.46 | 5.41 | 7647.75 | <72.33 | <0.00 | 0.172 | <0.52 | <0.74 | <0.032 | <0.67 | 7.64 | <0.00 | <-NaN | <-NaN | 2.22 | <0.200 | <0.031 | 6.19 | 6.42 | 1.207 | <-NaN | <-NaN | HunagGou | Metamorphic | Metamorphic | Metamorphic | Metamorphic | Metamorphic
232102-4 | <-NaN | 426012.03 | <-NaN | <0.00 | <0.198 | <3.55 | <0.66 | 464831.88 | 614.01 | 534.56 | 5.4 | <11.67 | 2.42 | 5892.98 | 84.69 | <0.00 | <0.154 | <0.40 | <0.62 | <0.031 | <0.44 | 0.341 | <0.00 | <-NaN | <-NaN | 1.93 | <0.149 | <0.0182 | 3.44 | 3.77 | 1.626 | <-NaN | <-NaN | HunagGou | Metamorphic | Metamorphic | Metamorphic | Metamorphic | Metamorphic
232102-5 | <-NaN | 566231.38 | <-NaN | <0.00 | <0.46 | <6.65 | <1.19 | 464831.88 | 275.41 | 167.52 | 2.95 | <20.42 | 4.19 | 805.66 | <108.60 | <0.00 | <0.36 | <0.85 | <0.83 | <0.036 | <1.16 | 2.78 | <0.00 | <-NaN | <-NaN | 0.338 | <0.33 | 0.0466 | 8.92 | 8.36 | 3.21 | <-NaN | <-NaN | HunagGou | Metamorphic | Metamorphic | Metamorphic | Metamorphic | Metamorphic
232102-6 | <-NaN | 507283.06 | <-NaN | <0.00 | 2.53 | <4.38 | 1.36 | 464831.91 | 458.57 | 1738.89 | 5.13 | <14.29 | 3.15 | 639.38 | <73.59 | <0.00 | 10.95 | <0.53 | <0.72 | <0.0201 | <0.71 | 10.11 | <0.00 | <-NaN | <-NaN | 1.434 | <0.219 | <0.0235 | 65.4 | 62.41 | 0.723 | <-NaN | <-NaN | HunagGou | Sedimentary | Metamorphic | Sedimentary | Sedimentary | Metamorphic
232102-7 | <-NaN | 479836.66 | <-NaN | <0.00 | <0.223 | 3.51 | 1.24 | 464831.91 | 11.4 | <19.41 | 230.5 | <13.79 | 5.06 | 5236.49 | <65.58 | <0.00 | <0.190 | 2.46 | <0.58 | <0.0233 | <0.56 | 118.42 | <0.00 | <-NaN | <-NaN | 27.03 | 0.81 | <0.0273 | 197.8 | 191.57 | 2.128 | <-NaN | <-NaN | HunagGou | Metamorphic | Metamorphic | Metamorphic | Metamorphic | Metamorphic
232102-8 | <-NaN | 466030.75 | <-NaN | <0.00 | 0.256 | <4.41 | <1.00 | 464831.91 | 1.56 | <24.26 | 47.55 | <18.50 | 3.57 | 1526.58 | 119.55 | <0.00 | <0.141 | 1.78 | 0.55 | <0.042 | <0.66 | 86.01 | <0.00 | <-NaN | <-NaN | 6.07 | 0.79 | 0.0185 | 159.34 | 155.57 | 0.737 | <-NaN | <-NaN | HunagGou | Sedimentary | Metamorphic | Sedimentary | Sedimentary | Sedimentary
72412-1 | <-NaN | 484514.81 | <-NaN | <0.00 | <0.304 | <5.15 | <0.98 | 464831.88 | 739.73 | 1815.2 | 907.08 | <15.93 | 2.64 | 19640.39 | 80.57 | <0.00 | <0.155 | <0.66 | 0.396 | <0.038 | <0.95 | <0.128 | <0.00 | <-NaN | <-NaN | 20.11 | <0.32 | 0.0085 | 0.679 | 0.559 | 0.339 | <-NaN | <-NaN | JinKeng | Metamorphic | Metamorphic | Metamorphic | Metamorphic | Metamorphic
72412-2 | <-NaN | 487594.41 | <-NaN | <0.00 | 0.227 | <3.66 | <0.86 | 464831.88 | 3 | <20.56 | 671.88 | <13.05 | 4.4 | 16901.66 | 78.55 | <0.00 | <0.15 | 1.42 | <0.58 | <0.0265 | <0.58 | 1.754 | <0.00 | <-NaN | <-NaN | 6.3 | <0.234 | <0.0220 | 11.23 | 10.85 | 0.524 | <-NaN | <-NaN | JinKeng | Metamorphic | Metamorphic | Metamorphic | Metamorphic | Metamorphic
72412-3 | <-NaN | 453448.69 | <-NaN | <0.00 | <0.248 | <4.70 | <1.04 | 464831.91 | <0.73 | <23.95 | <2.16 | <17.78 | 3.75 | 443.47 | 99.2 | <0.00 | 0.157 | <0.59 | <0.64 | <0.034 | <0.61 | 8.02 | <0.00 | <-NaN | <-NaN | 0.96 | <0.31 | <0.0281 | 13.79 | 14.21 | 0.319 | <-NaN | <-NaN | JinKeng | Sedimentary | Metamorphic | Metamorphic | Metamorphic | Metamorphic
72412-4 | <-NaN | 542721.13 | <-NaN | <0.00 | <0.293 | <4.68 | <1.07 | 464831.91 | 197.37 | 434.03 | 303.66 | <19.11 | 3.6 | 21163.31 | <73.21 | <0.00 | <0.199 | 1.43 | <0.64 | 0.0308 | <0.67 | 10.95 | <0.00 | <-NaN | <-NaN | 6.88 | <0.36 | <0.0284 | 54.83 | 51.9 | 0.744 | <-NaN | <-NaN | JinKeng | Metamorphic | Metamorphic | Metamorphic | Metamorphic | Metamorphic
72412-5 | <-NaN | 489550.06 | <-NaN | <0.00 | <0.237 | 4.06 | <1.06 | 464831.88 | 415.89 | 983.44 | 389.25 | <14.13 | 3.44 | 21904.6 | 66.67 | <0.00 | <0.143 | 1.68 | <0.75 | <0.0246 | <0.63 | 4.35 | <0.00 | <-NaN | <-NaN | 6.78 | 0.29 | <0.041 | 28.69 | 28.12 | 3.81 | <-NaN | <-NaN | JinKeng | Metamorphic | Metamorphic | Metamorphic | Metamorphic | Metamorphic
72412-6 | <-NaN | 802861.31 | <-NaN | <0.00 | <0.30 | <5.47 | <1.31 | 464831.88 | 951.92 | 2082.17 | 1106.43 | <19.35 | 5.16 | 33551.64 | 124.32 | <0.00 | <0.229 | 1.15 | <0.68 | <0.039 | <0.98 | 13.54 | <0.00 | <-NaN | <-NaN | 33.93 | <0.41 | <0.038 | 67.57 | 69.2 | 6.01 | <-NaN | <-NaN | JinKeng | Metamorphic | Metamorphic | Metamorphic | Metamorphic | Metamorphic
Note: “<-NaN” is below detection limit