## D-1
Summary of Statistics for different pyrite types.
Deposit | Statistic | Co | Ni | Cu | Zn | As | Se | Ag | Sb | Pb | Bi
Sedimentary | Count | 1762 | 1763 | 1763 | 1763 | 1763 | 1763 | 1763 | 1763 | 1763 | 1763
| Mean | 504.066748 | 1245.81907 | 530.256642 | 225.65679 | 1364.018985 | 99.994833 | 17.618934 | 151.982842 | 438.228979 | 14.28076
| Std | 1186.355225 | 2911.654935 | 1017.936808 | 1017.796665 | 2562.376085 | 283.39193 | 74.922909 | 287.565409 | 849.275229 | 31.190033
| Min | 0.01 | 3.67 | 0.04 | 0.03 | 1.91 | 0.45 | 0.01 | 0.06 | 0.33 | 0.01
| 25% | 23.355 | 211.485 | 93.68 | 9.605 | 193.185 | 10.305 | 1.21 | 14.07 | 84.995 | 0.35
| 50% | 122.14 | 547.01 | 254.91 | 34.87 | 523.26 | 29.12 | 4.24 | 39.12 | 216.37 | 1.95
| 75% | 459.0975 | 1178.85 | 517.275 | 115.09 | 1250.435 | 96.12 | 12.96 | 139.39 | 488.21 | 14.995
| Max | 15570.11 | 47956.54 | 20632.71 | 19661.01 | 22301.02 | 4948.22 | 1068.31 | 2878.35 | 10121.33 | 444.8
magmatic | Count | 499 | 502 | 502 | 502 | 502 | 502 | 502 | 502 | 502 | 502
| Mean | 555.308082 | 144.199911 | 150.199838 | 20.344437 | 701.581359 | 13.492976 | 16.792122 | 9.274177 | 203.006694 | 16.362859
| Std | 1724.583095 | 514.579044 | 656.982569 | 145.065297 | 1465.568357 | 17.422639 | 102.159312 | 30.85589 | 729.399878 | 93.618166
| Min | 0.0065 | 0.016 | 0.034 | 0.04 | 0.072 | 0.02 | 0.003 | 0.005 | 0.003 | 0.0005
| 25% | 4.666 | 1.35 | 0.9825 | 0.32 | 5.405 | 2.755 | 0.14 | 0.07525 | 1.2625 | 0.1625
| 50% | 41.84 | 18.59 | 4.765 | 0.86 | 112.75 | 6.895 | 0.42 | 0.3025 | 11.345 | 1.275
| 75% | 347.18 | 106.4325 | 31.9925 | 3.145 | 536.6575 | 18.575 | 2.00825 | 2.9075 | 51.85 | 5.5525
| Max | 16300 | 9852 | 10700 | 2270 | 10823.86 | 170 | 2030 | 226 | 7600 | 1750
metamorphic | Count | 1261 | 1263 | 1263 | 1263 | 1263 | 1263 | 1263 | 1263 | 1263 | 1263
| Mean | 326.879952 | 453.386086 | 625.759544 | 87.87852 | 3665.883853 | 25.45437 | 15197.36 | 42.66424 | 165.364122 | 132.145353
| Std | 857.81886 | 993.241339 | 3913.908069 | 807.707642 | 8037.234206 | 60.636684 | 43621.54 | 200.529806 | 789.901688 | 2554.797102
| Min | 0.0029 | 0.022 | 0.033 | 0.01 | 0.056 | 0.125 | 0.01 | 0.006 | 0.001 | 0.002
| 25% | 3.3 | 14.5 | 1.204217 | 0.71 | 13.110736 | 3.68402 | 0.226031 | 0.29 | 1.665 | 0.09
| 50% | 67.925845 | 111.04 | 9.587218 | 2.8 | 267.803659 | 8.585 | 1.771552 | 1.5 | 13.449139 | 0.886137
| 75% | 287.68803 | 408.030022 | 84.038407 | 13.347 | 3308.98 | 22.6555 | 18.308926 | 18.32749 | 63.582025 | 6.625
| Max | 14767.67 | 11907.13 | 99148 | 16929.24 | 76609.07787 | 990.129252 | 286684 | 3172.87 | 15058 | 83004
this sduty | Count | 65 | 65 | 65 | 65 | 65 | 65 | 65 | 65 | 65 | 65
| Mean | 400.761462 | 838.769692 | 127.381385 | 10.225538 | 3205.682308 | 31.228385 | 1.404369 | 232.358064 | 243.94064 | 12.167022
| Std | 814.082711 | 2160.846466 | 283.206599 | 11.299999 | 6610.01304 | 27.767069 | 4.39237 | 575.152828 | 1211.111235 | 40.987855
| Min | 0.365 | 1.78 | 0.535 | 2.77 | 8.52 | 2.445 | 0.013 | 0.01165 | 0.0265 | 0.00145
| 25% | 9.19 | 22 | 2.09 | 4.965 | 50.51 | 11.775 | 0.086 | 0.195 | 3.33 | 0.351
| 50% | 89.01 | 126.95 | 6.87 | 6.895 | 271.04 | 22.705 | 0.26 | 3.34 | 22.08 | 1.479
| 75% | 457.18 | 534.56 | 53.48 | 10.565 | 1526.58 | 40.19 | 0.963 | 37.12 | 106.73 | 6.01
| Max | 5478.68 | 13227.97 | 1356.26 | 80.25 | 33551.64 | 124.32 | 31.97 | 2555.73 | 9670.93 | 252.29